## M1200-08
|  |  | 용접 포인트별 용접장 기준 팁 교환 주기 평가서 (갑지) | [14 empty] | 결 재 | 담 당 | 팀 장
차 종 |  |  | LX3 |  | 품 명 | CONV / CDC / XRT (FRT) |  |  |  | 품 번 |  |  |  | 4972028139/40 , 4972029005/06 , 4972029131/32
공정명 |  | 구 분 |  | 작업수량 (용접 타점수) | [6 empty] | 용접부 상세
|  |  |  | 신 품 |  | 330 회 | 578 회 | 958 회 | 1,103 회 (용접구간 이탈)
#40 8축 자동 용접기 |  | 팁 마모율 (mm) |  | Φ1.2 |  | Φ1.35 | Φ1.37 | Φ1.40 | Φ1.45
|  | 용접장(길이) 사용량 (mm) |  | 1회 타점 : 190mm |  | 62700 | 109820 | 182020 | 209570
|  | 용접장(길이) 사용량 (mm) |  | 1회 타점 : 195mm |  | 64350 | 112710 | 186810 | 215085
|  | 용접장(길이) 소계 (mm) |  | 2회 타점 : 385mm |  | 127050 | 222530 | 368830 | 424655
|  | 변화율 (%) |  | - |  | 112.5% | 114.2% | 116.7% | 120.8%
팀 고품사진 (현미경 측정)
공정명 |  | 구 분 |  | 작업수량 (용접 타점수) | [13 empty] | 용접부 상세
|  |  |  | 신 품 |  | 1,103 회 | 2,050회 | 3,115 회 | 4,010 회 |  | 4,382 회 |  |  |  | 4,609 회 |  | 4,955 회 (용접구간 이탈)
#100 스테비 용접기 |  | 팁 마모율 (mm) |  | Φ1.2 |  | Φ1.33 | Φ1.36 | Φ1.37 | Φ1.39 |  | Φ1.41 |  |  |  | Φ1.42 |  | Φ1.44
|  | 용접장(길이) 사용량 (mm) |  | 2회 타점 : 80mm |  | 88240 | 164000 | 249200 | 320800 |  | 350560 |  |  |  | 368720 |  | 396400
|  | 변화율 (%) |  | - |  | 110.8% | 113.3% | 114.2% | 115.8% |  | 117.5% |  |  |  | 118.3% |  | 120%
팀 고품사진 (현미경 측정)
공정명 |  | 구 분 |  | 작업수량 (용접 타점수) | [10 empty] | 용접부 상세
|  |  |  | 신 품 |  | 1,103 회 | 2,050회 | 3,115 회 | 4,010 회 |  | 4,382 회 (용접구간 이탈)
#110 댐퍼 용접기 |  | 팁 마모율 (mm) |  | Φ1.2 |  | Φ1.33 | Φ1.35 | Φ1.38 | Φ1.40 |  | Φ1.44
|  | 용접장(길이) 사용량 (mm) |  | 2회 타점 : 90mm |  | 99270 | 184500 | 280350 | 360900 |  | 394380
|  | 변화율 (%) |  | - |  | 110.8% | 112.5% | 115% | 116.7% |  | 120%
팀 고품사진 (현미경 측정)
용접 포인트별 용접장 기준 팁 교환 주기 평가서 (을지)
| 도면 기준 용접부별 용접장 도식화 | [10 empty] | 팁 마모도 관리 SPEC
[13 empty] | 공 정 명 |  |  | 팁 교환주기 설정 근거 |  |  | 팀 교환주기
[13 empty] | #40 8축 자동 용접기 |  |  | 1,103회(Φ1.45mm) 용접 이탈 1,103회 × 안전율 10% = 992개 |  |  | 1,000개/회
[13 empty] | #100 스테비 용접기 |  |  | 4,955회(Φ1.44mm) 용접 이탈 4,955회 × 안전율 10% = 4,459개 |  |  | 관리효율 감안 4,000개/회 통일 관리
[13 empty] | #110 댐퍼 용접기 |  |  | 4,382회(Φ1.44mm) 용접 이탈 4,382회 × 안전율 10% = 3,943개